## Sheet1
doi | Title | Authors | Figure_Table | Buffer1 | CounterIon1 | CounterIon2 | Fe2_source1 | pH | Si_mM | Al_mM | Fh_g | Fe2_mM | Fe2Fh_mMg | OC_type | OC_mM | FhOC_gg | IDMethod | Fh_pct | Gt_pct | Lp_pct | Mt_pct | Time_hr
https://doi.org/10.1021/es050666z | Competing Fe(II)-Induced Mineralization Pathways of Ferrihydrite | Hansel et al 2005 | F1 | PIPES | chloride |  | FeCl2 | 7.2 |  |  | 0.3 | 0.2 | 0.67 |  |  |  | XAS | 100 | 0 | 0 | 0 | 0
https://doi.org/10.1021/es050666z | Competing Fe(II)-Induced Mineralization Pathways of Ferrihydrite | Hansel et al 2005 | F1 | PIPES | chloride |  | FeCl2 | 7.2 |  |  | 0.3 | 0.2 | 0.67 |  |  |  | XAS | 84 | 1 | 15 | 0 | 2
https://doi.org/10.1021/es050666z | Competing Fe(II)-Induced Mineralization Pathways of Ferrihydrite | Hansel et al 2005 | F1 | PIPES | chloride |  | FeCl2 | 7.2 |  |  | 0.3 | 0.2 | 0.67 |  |  |  | XAS | 9 | 4 | 87 | 0 | 40
https://doi.org/10.1021/es050666z | Competing Fe(II)-Induced Mineralization Pathways of Ferrihydrite | Hansel et al 2005 | F1 | PIPES | chloride |  | FeCl2 | 7.2 |  |  | 0.3 | 0.2 | 0.67 |  |  |  | XAS | 6 | 8 | 86 | 0 | 132
https://doi.org/10.1021/es050666z | Competing Fe(II)-Induced Mineralization Pathways of Ferrihydrite | Hansel et al 2005 | F1 | PIPES | chloride |  | FeCl2 | 7.2 |  |  | 0.3 | 2 | 6.7 |  |  |  | XAS | 100 | 0 | 0 | 0 | 0
https://doi.org/10.1021/es050666z | Competing Fe(II)-Induced Mineralization Pathways of Ferrihydrite | Hansel et al 2005 | F1 | PIPES | chloride |  | FeCl2 | 7.2 |  |  | 0.3 | 2 | 6.7 |  |  |  | XAS | 30 | 7 | 59 | 4 | 2
https://doi.org/10.1021/es050666z | Competing Fe(II)-Induced Mineralization Pathways of Ferrihydrite | Hansel et al 2005 | F1 | PIPES | chloride |  | FeCl2 | 7.2 |  |  | 0.3 | 2 | 6.7 |  |  |  | XAS | 26 | 10 | 58 | 6 | 6
https://doi.org/10.1021/es050666z | Competing Fe(II)-Induced Mineralization Pathways of Ferrihydrite | Hansel et al 2005 | F1 | PIPES | chloride |  | FeCl2 | 7.2 |  |  | 0.3 | 2 | 6.7 |  |  |  | XAS | 13 | 14 | 63 | 10 | 12
https://doi.org/10.1021/es050666z | Competing Fe(II)-Induced Mineralization Pathways of Ferrihydrite | Hansel et al 2005 | F1 | PIPES | chloride |  | FeCl2 | 7.2 |  |  | 0.3 | 2 | 6.7 |  |  |  | XAS | 22 | 16 | 55 | 7 | 32
https://doi.org/10.1021/es050666z | Competing Fe(II)-Induced Mineralization Pathways of Ferrihydrite | Hansel et al 2005 | F1 | PIPES | chloride |  | FeCl2 | 7.2 |  |  | 0.3 | 2 | 6.7 |  |  |  | XAS | 21 | 13 | 27 | 39 | 132
https://doi.org/10.1021/es050666z | Competing Fe(II)-Induced Mineralization Pathways of Ferrihydrite | Hansel et al 2005 | F1 | PIPES | sulfate |  | FeSO4 | 7.2 |  |  | 0.3 | 0.2 | 0.67 |  |  |  | XAS | 100 | 0 | 0 | 0 | 0
https://doi.org/10.1021/es050666z | Competing Fe(II)-Induced Mineralization Pathways of Ferrihydrite | Hansel et al 2005 | F1 | PIPES | sulfate |  | FeSO4 | 7.2 |  |  | 0.3 | 0.2 | 0.67 |  |  |  | XAS | 41 | 11 | 48 | 0 | 2
https://doi.org/10.1021/es050666z | Competing Fe(II)-Induced Mineralization Pathways of Ferrihydrite | Hansel et al 2005 | F1 | PIPES | sulfate |  | FeSO4 | 7.2 |  |  | 0.3 | 0.2 | 0.67 |  |  |  | XAS | 14 | 30 | 56 | 0 | 6
https://doi.org/10.1021/es050666z | Competing Fe(II)-Induced Mineralization Pathways of Ferrihydrite | Hansel et al 2005 | F1 | PIPES | sulfate |  | FeSO4 | 7.2 |  |  | 0.3 | 0.2 | 0.67 |  |  |  | XAS | 5 | 45 | 50 | 0 | 40
https://doi.org/10.1021/es050666z | Competing Fe(II)-Induced Mineralization Pathways of Ferrihydrite | Hansel et al 2005 | F1 | PIPES | sulfate |  | FeSO4 | 7.2 |  |  | 0.3 | 0.2 | 0.67 |  |  |  | XAS | 7 | 46 | 47 | 0 | 132
https://doi.org/10.1021/es050666z | Competing Fe(II)-Induced Mineralization Pathways of Ferrihydrite | Hansel et al 2005 | F1 | PIPES | sulfate |  | FeSO4 | 7.2 |  |  | 0.3 | 2 | 6.7 |  |  |  | XAS | 100 | 0 | 0 | 0 | 0
https://doi.org/10.1021/es050666z | Competing Fe(II)-Induced Mineralization Pathways of Ferrihydrite | Hansel et al 2005 | F1 | PIPES | sulfate |  | FeSO4 | 7.2 |  |  | 0.3 | 2 | 6.7 |  |  |  | XAS | 33 | 59 | 8 | 0 | 2
https://doi.org/10.1021/es050666z | Competing Fe(II)-Induced Mineralization Pathways of Ferrihydrite | Hansel et al 2005 | F1 | PIPES | sulfate |  | FeSO4 | 7.2 |  |  | 0.3 | 2 | 6.7 |  |  |  | XAS | 28 | 78 | 0 | 0 | 6
https://doi.org/10.1021/es050666z | Competing Fe(II)-Induced Mineralization Pathways of Ferrihydrite | Hansel et al 2005 | F1 | PIPES | sulfate |  | FeSO4 | 7.2 |  |  | 0.3 | 2 | 6.7 |  |  |  | XAS | 28 | 72 | 0 | 0 | 12
https://doi.org/10.1021/es050666z | Competing Fe(II)-Induced Mineralization Pathways of Ferrihydrite | Hansel et al 2005 | F1 | PIPES | sulfate |  | FeSO4 | 7.2 |  |  | 0.3 | 2 | 6.7 |  |  |  | XAS | 23 | 68 | 0 | 8 | 40
https://doi.org/10.1021/es050666z | Competing Fe(II)-Induced Mineralization Pathways of Ferrihydrite | Hansel et al 2005 | F1 | PIPES | sulfate |  | FeSO4 | 7.2 |  |  | 0.3 | 2 | 6.7 |  |  |  | XAS | 18 | 55 | 0 | 27 | 132
https://doi.org/10.1021/es050666z | Competing Fe(II)-Induced Mineralization Pathways of Ferrihydrite | Hansel et al 2005 | T1 | bicarbonate | sulfate | carbonate | FeSO4 | 7.2 |  |  | 0.3 | 0.2 | 0.67 |  |  |  | XAS | 100 | 0 | 0 | 0 | 0
https://doi.org/10.1021/es050666z | Competing Fe(II)-Induced Mineralization Pathways of Ferrihydrite | Hansel et al 2005 | T1 | bicarbonate | sulfate | carbonate | FeSO4 | 7.2 |  |  | 0.3 | 0.2 | 0.67 |  |  |  | XAS | 44 | 56 | 0 | 0 | 132
https://doi.org/10.1021/es050666z | Competing Fe(II)-Induced Mineralization Pathways of Ferrihydrite | Hansel et al 2005 | T1 | bicarbonate | sulfate | carbonate | FeSO4 | 7.2 |  |  | 0.3 | 2 | 6.7 |  |  |  | XAS | 100 | 0 | 0 | 0 | 0
https://doi.org/10.1021/es050666z | Competing Fe(II)-Induced Mineralization Pathways of Ferrihydrite | Hansel et al 2005 | T1 | bicarbonate | sulfate | carbonate | FeSO4 | 7.2 |  |  | 0.3 | 2 | 6.7 |  |  |  | XAS | 30 | 70 | 0 | 0 | 132
https://doi.org/10.1021/es050666z | Competing Fe(II)-Induced Mineralization Pathways of Ferrihydrite | Hansel et al 2005 | S2 | PIPES | chloride |  | FeCl2 | 8 |  |  | 0.3 | 0.2 | 0.67 |  |  |  | XAS | 100 | 0 | 0 | 0 | 0
https://doi.org/10.1021/es050666z | Competing Fe(II)-Induced Mineralization Pathways of Ferrihydrite | Hansel et al 2005 | S2 | PIPES | chloride |  | FeCl2 | 8 |  |  | 0.3 | 0.2 | 0.67 |  |  |  | XAS | 11 | 8 | 57 | 24 | 120
https://doi.org/10.1021/es050666z | Competing Fe(II)-Induced Mineralization Pathways of Ferrihydrite | Hansel et al 2005 | S2 | PIPES | chloride |  | FeCl2 | 5 |  |  | 0.3 | 2 | 6.7 |  |  |  | XAS | 100 | 0 | 0 | 0 | 0
https://doi.org/10.1021/es050666z | Competing Fe(II)-Induced Mineralization Pathways of Ferrihydrite | Hansel et al 2005 | S2 | PIPES | chloride |  | FeCl2 | 5 |  |  | 0.3 | 2 | 6.7 |  |  |  | XAS | 66 | 12 | 21 | 0 | 120
https://doi.org/10.1021/es050666z | Competing Fe(II)-Induced Mineralization Pathways of Ferrihydrite | Hansel et al 2005 | S2 | PIPES | chloride |  | FeCl2 | 6 |  |  | 0.3 | 2 | 6.7 |  |  |  | XAS | 100 | 0 | 0 | 0 | 0
https://doi.org/10.1021/es050666z | Competing Fe(II)-Induced Mineralization Pathways of Ferrihydrite | Hansel et al 2005 | S2 | PIPES | chloride |  | FeCl2 | 6 |  |  | 0.3 | 2 | 6.7 |  |  |  | XAS | 31 | 0 | 69 | 0 | 120
https://doi.org/10.1021/es050666z | Competing Fe(II)-Induced Mineralization Pathways of Ferrihydrite | Hansel et al 2005 | S2 | PIPES | chloride |  | FeCl2 | 7 |  |  | 0.3 | 2 | 6.7 |  |  |  | XAS | 100 | 0 | 0 | 0 | 0
https://doi.org/10.1021/es050666z | Competing Fe(II)-Induced Mineralization Pathways of Ferrihydrite | Hansel et al 2005 | S2 | PIPES | chloride |  | FeCl2 | 7 |  |  | 0.3 | 2 | 6.7 |  |  |  | XAS | 33 | 0 | 36 | 31 | 120
https://doi.org/10.1021/es050666z | Competing Fe(II)-Induced Mineralization Pathways of Ferrihydrite | Hansel et al 2005 | S2 | PIPES | chloride |  | FeCl2 | 8 |  |  | 0.3 | 2 | 6.7 |  |  |  | XAS | 100 | 0 | 0 | 0 | 0
https://doi.org/10.1021/es050666z | Competing Fe(II)-Induced Mineralization Pathways of Ferrihydrite | Hansel et al 2005 | S2 | PIPES | chloride |  | FeCl2 | 8 |  |  | 0.3 | 2 | 6.7 |  |  |  | XAS | 8 | 0 | 0 | 92 | 120
https://doi.org/10.1021/es050666z | Competing Fe(II)-Induced Mineralization Pathways of Ferrihydrite | Hansel et al 2005 | S2 | PIPES | chloride |  | FeCl2 | 7 |  |  | 0.3 | 0.04 | 0.1333333 |  |  |  | XAS | 100 | 0 | 0 | 0 | 0
https://doi.org/10.1021/es050666z | Competing Fe(II)-Induced Mineralization Pathways of Ferrihydrite | Hansel et al 2005 | S2 | PIPES | chloride |  | FeCl2 | 7 |  |  | 0.3 | 0.04 | 0.1333333 |  |  |  | XAS | 55 | 19 | 26 | 0 | 120
https://doi.org/10.1021/es050666z | Competing Fe(II)-Induced Mineralization Pathways of Ferrihydrite | Hansel et al 2005 | S2 | PIPES | chloride |  | FeCl2 | 7 |  |  | 0.3 | 0.1 | 0.3333333 |  |  |  | XAS | 100 | 0 | 0 | 0 | 0
https://doi.org/10.1021/es050666z | Competing Fe(II)-Induced Mineralization Pathways of Ferrihydrite | Hansel et al 2005 | S2 | PIPES | chloride |  | FeCl2 | 7 |  |  | 0.3 | 0.1 | 0.3333333 |  |  |  | XAS | 39 | 8 | 53 | 0 | 120
https://doi.org/10.1021/es050666z | Competing Fe(II)-Induced Mineralization Pathways of Ferrihydrite | Hansel et al 2005 | S2 | PIPES | chloride |  | FeCl2 | 7 |  |  | 0.3 | 0.18 | 0.6 |  |  |  | XAS | 100 | 0 | 0 | 0 | 0
https://doi.org/10.1021/es050666z | Competing Fe(II)-Induced Mineralization Pathways of Ferrihydrite | Hansel et al 2005 | S2 | PIPES | chloride |  | FeCl2 | 7 |  |  | 0.3 | 0.18 | 0.6 |  |  |  | XAS | 36 | 25 | 39 | 0 | 120
https://doi.org/10.1021/es050666z | Competing Fe(II)-Induced Mineralization Pathways of Ferrihydrite | Hansel et al 2005 | S2 | PIPES | chloride |  | FeCl2 | 7 |  |  | 0.3 | 0.26 | 0.8666667 |  |  |  | XAS | 100 | 0 | 0 | 0 | 0
https://doi.org/10.1021/es050666z | Competing Fe(II)-Induced Mineralization Pathways of Ferrihydrite | Hansel et al 2005 | S2 | PIPES | chloride |  | FeCl2 | 7 |  |  | 0.3 | 0.26 | 0.8666667 |  |  |  | XAS | 28 | 32 | 40 | 0 | 120
https://doi.org/10.1021/es050666z | Competing Fe(II)-Induced Mineralization Pathways of Ferrihydrite | Hansel et al 2005 | S2 | PIPES | chloride |  | FeCl2 | 7 |  |  | 0.3 | 0.39 | 1.3 |  |  |  | XAS | 100 | 0 | 0 | 0 | 0
https://doi.org/10.1021/es050666z | Competing Fe(II)-Induced Mineralization Pathways of Ferrihydrite | Hansel et al 2005 | S2 | PIPES | chloride |  | FeCl2 | 7 |  |  | 0.3 | 0.39 | 1.3 |  |  |  | XAS | 20 | 38 | 31 | 11 | 120
https://doi.org/10.1021/es050666z | Competing Fe(II)-Induced Mineralization Pathways of Ferrihydrite | Hansel et al 2005 | S2 | PIPES | chloride |  | FeCl2 | 7 |  |  | 0.3 | 0.75 | 2.5 |  |  |  | XAS | 100 | 0 | 0 | 0 | 0
https://doi.org/10.1021/es050666z | Competing Fe(II)-Induced Mineralization Pathways of Ferrihydrite | Hansel et al 2005 | S2 | PIPES | chloride |  | FeCl2 | 7 |  |  | 0.3 | 0.75 | 2.5 |  |  |  | XAS | 14 | 32 | 8 | 46 | 120
https://doi.org/10.1021/es050666z | Competing Fe(II)-Induced Mineralization Pathways of Ferrihydrite | Hansel et al 2005 | S2 | PIPES | chloride |  | FeCl2 | 7 |  |  | 0.3 | 1.71 | 5.7 |  |  |  | XAS | 100 | 0 | 0 | 0 | 0
https://doi.org/10.1021/es050666z | Competing Fe(II)-Induced Mineralization Pathways of Ferrihydrite | Hansel et al 2005 | S2 | PIPES | chloride |  | FeCl2 | 7 |  |  | 0.3 | 1.71 | 5.7 |  |  |  | XAS | 9 | 25 | 0 | 66 | 120
https://doi.org/10.1021/es050666z | Competing Fe(II)-Induced Mineralization Pathways of Ferrihydrite | Hansel et al 2005 | S2 | PIPES | chloride |  | FeCl2 | 7 |  |  | 0.3 | 3.8 | 12.66667 |  |  |  | XAS | 100 | 0 | 0 | 0 | 0
https://doi.org/10.1021/es050666z | Competing Fe(II)-Induced Mineralization Pathways of Ferrihydrite | Hansel et al 2005 | S2 | PIPES | chloride |  | FeCl2 | 7 |  |  | 0.3 | 3.8 | 12.66667 |  |  |  | XAS | 11 | 26 | 0 | 62 | 120
https://doi.org/10.1021/es4043275 | Effect of Solution and Solid-Phase Conditions on the Fe(II)-Accelerated Transformation of Ferrihydrite to Lepidocrocite and Goethite | Boland et al 2014 | F2 | MES | sulfate |  | FeSO4 | 6.17 |  |  | 0.5 | 1 | 2 |  |  |  | EXAFS | 100 | 0 | 0 | 0 | 0
https://doi.org/10.1021/es4043275 | Effect of Solution and Solid-Phase Conditions on the Fe(II)-Accelerated Transformation of Ferrihydrite to Lepidocrocite and Goethite | Boland et al 2014 | F2 | MES | sulfate |  | FeSO4 | 6.17 |  |  | 0.5 | 1 | 2 |  |  |  | EXAFS | 93 | 5 | 2 | 0 | 5
https://doi.org/10.1021/es4043275 | Effect of Solution and Solid-Phase Conditions on the Fe(II)-Accelerated Transformation of Ferrihydrite to Lepidocrocite and Goethite | Boland et al 2014 | F2 | MES | sulfate |  | FeSO4 | 6.17 |  |  | 0.5 | 1 | 2 |  |  |  | EXAFS | 80 | 12 | 8 | 0 | 10
https://doi.org/10.1021/es4043275 | Effect of Solution and Solid-Phase Conditions on the Fe(II)-Accelerated Transformation of Ferrihydrite to Lepidocrocite and Goethite | Boland et al 2014 | F2 | MES | sulfate |  | FeSO4 | 6.17 |  |  | 0.5 | 1 | 2 |  |  |  | EXAFS | 59 | 19 | 22 | 0 | 15
https://doi.org/10.1021/es4043275 | Effect of Solution and Solid-Phase Conditions on the Fe(II)-Accelerated Transformation of Ferrihydrite to Lepidocrocite and Goethite | Boland et al 2014 | F2 | MES | sulfate |  | FeSO4 | 6.17 |  |  | 0.5 | 1 | 2 |  |  |  | EXAFS | 29 | 32 | 39 | 0 | 20
https://doi.org/10.1021/es4043275 | Effect of Solution and Solid-Phase Conditions on the Fe(II)-Accelerated Transformation of Ferrihydrite to Lepidocrocite and Goethite | Boland et al 2014 | F2 | MES | sulfate |  | FeSO4 | 6.17 |  |  | 0.5 | 1 | 2 |  |  |  | EXAFS | 22 | 40 | 38 | 0 | 25
https://doi.org/10.1021/es4043275 | Effect of Solution and Solid-Phase Conditions on the Fe(II)-Accelerated Transformation of Ferrihydrite to Lepidocrocite and Goethite | Boland et al 2014 | F2 | MES | sulfate |  | FeSO4 | 6.17 |  |  | 0.5 | 1 | 2 |  |  |  | EXAFS | 3 | 48 | 49 | 0 | 30
https://doi.org/10.1021/es4043275 | Effect of Solution and Solid-Phase Conditions on the Fe(II)-Accelerated Transformation of Ferrihydrite to Lepidocrocite and Goethite | Boland et al 2014 | F2 | MES | sulfate |  | FeSO4 | 6.17 |  |  | 0.5 | 1 | 2 |  |  |  | EXAFS | 0 | 64 | 36 | 0 | 45
https://doi.org/10.1021/es4043275 | Effect of Solution and Solid-Phase Conditions on the Fe(II)-Accelerated Transformation of Ferrihydrite to Lepidocrocite and Goethite | Boland et al 2014 | F2 | MES | sulfate |  | FeSO4 | 6.17 |  |  | 0.5 | 1 | 2 |  |  |  | EXAFS | 15 | 55 | 30 | 0 | 70
https://doi.org/10.1021/es4043275 | Effect of Solution and Solid-Phase Conditions on the Fe(II)-Accelerated Transformation of Ferrihydrite to Lepidocrocite and Goethite | Boland et al 2014 | F2 | MES | sulfate |  | FeSO4 | 6.42 |  |  | 0.5 | 1 | 2 |  |  |  | EXAFS | 100 | 0 | 0 | 0 | 0
https://doi.org/10.1021/es4043275 | Effect of Solution and Solid-Phase Conditions on the Fe(II)-Accelerated Transformation of Ferrihydrite to Lepidocrocite and Goethite | Boland et al 2014 | F2 | MES | sulfate |  | FeSO4 | 6.42 |  |  | 0.5 | 1 | 2 |  |  |  | EXAFS | 89 | 7 | 4 | 0 | 5
https://doi.org/10.1021/es4043275 | Effect of Solution and Solid-Phase Conditions on the Fe(II)-Accelerated Transformation of Ferrihydrite to Lepidocrocite and Goethite | Boland et al 2014 | F2 | MES | sulfate |  | FeSO4 | 6.42 |  |  | 0.5 | 1 | 2 |  |  |  | EXAFS | 47 | 29 | 24 | 0 | 10
https://doi.org/10.1021/es4043275 | Effect of Solution and Solid-Phase Conditions on the Fe(II)-Accelerated Transformation of Ferrihydrite to Lepidocrocite and Goethite | Boland et al 2014 | F2 | MES | sulfate |  | FeSO4 | 6.42 |  |  | 0.5 | 1 | 2 |  |  |  | EXAFS | 19 | 42 | 40 | 0 | 15
https://doi.org/10.1021/es4043275 | Effect of Solution and Solid-Phase Conditions on the Fe(II)-Accelerated Transformation of Ferrihydrite to Lepidocrocite and Goethite | Boland et al 2014 | F2 | MES | sulfate |  | FeSO4 | 6.42 |  |  | 0.5 | 1 | 2 |  |  |  | EXAFS | 4 | 56 | 40 | 0 | 20
https://doi.org/10.1021/es4043275 | Effect of Solution and Solid-Phase Conditions on the Fe(II)-Accelerated Transformation of Ferrihydrite to Lepidocrocite and Goethite | Boland et al 2014 | F2 | MES | sulfate |  | FeSO4 | 6.42 |  |  | 0.5 | 1 | 2 |  |  |  | EXAFS | 0 | 56 | 44 | 0 | 25
https://doi.org/10.1021/es4043275 | Effect of Solution and Solid-Phase Conditions on the Fe(II)-Accelerated Transformation of Ferrihydrite to Lepidocrocite and Goethite | Boland et al 2014 | F2 | MES | sulfate |  | FeSO4 | 6.42 |  |  | 0.5 | 1 | 2 |  |  |  | EXAFS | 1 | 59 | 40 | 0 | 30
https://doi.org/10.1021/es4043275 | Effect of Solution and Solid-Phase Conditions on the Fe(II)-Accelerated Transformation of Ferrihydrite to Lepidocrocite and Goethite | Boland et al 2014 | F2 | MES | sulfate |  | FeSO4 | 6.42 |  |  | 0.5 | 1 | 2 |  |  |  | EXAFS | 4 | 80 | 16 | 0 | 45
https://doi.org/10.1021/es4043275 | Effect of Solution and Solid-Phase Conditions on the Fe(II)-Accelerated Transformation of Ferrihydrite to Lepidocrocite and Goethite | Boland et al 2014 | F2 | MES | sulfate |  | FeSO4 | 6.42 |  |  | 0.5 | 1 | 2 |  |  |  | EXAFS | 5 | 76 | 19 | 0 | 70
https://doi.org/10.1021/es4043275 | Effect of Solution and Solid-Phase Conditions on the Fe(II)-Accelerated Transformation of Ferrihydrite to Lepidocrocite and Goethite | Boland et al 2014 | F2 | MES | sulfate |  | FeSO4 | 6.5 |  |  | 0.5 | 1 | 2 |  |  |  | EXAFS | 100 | 0 | 0 | 0 | 0
https://doi.org/10.1021/es4043275 | Effect of Solution and Solid-Phase Conditions on the Fe(II)-Accelerated Transformation of Ferrihydrite to Lepidocrocite and Goethite | Boland et al 2014 | F2 | MES | sulfate |  | FeSO4 | 6.5 |  |  | 0.5 | 1 | 2 |  |  |  | EXAFS | 88 | 12 | 0 | 0 | 5
https://doi.org/10.1021/es4043275 | Effect of Solution and Solid-Phase Conditions on the Fe(II)-Accelerated Transformation of Ferrihydrite to Lepidocrocite and Goethite | Boland et al 2014 | F2 | MES | sulfate |  | FeSO4 | 6.5 |  |  | 0.5 | 1 | 2 |  |  |  | EXAFS | 61 | 26 | 13 | 0 | 10
https://doi.org/10.1021/es4043275 | Effect of Solution and Solid-Phase Conditions on the Fe(II)-Accelerated Transformation of Ferrihydrite to Lepidocrocite and Goethite | Boland et al 2014 | F2 | MES | sulfate |  | FeSO4 | 6.5 |  |  | 0.5 | 1 | 2 |  |  |  | EXAFS | 48 | 35 | 17 | 0 | 15
https://doi.org/10.1021/es4043275 | Effect of Solution and Solid-Phase Conditions on the Fe(II)-Accelerated Transformation of Ferrihydrite to Lepidocrocite and Goethite | Boland et al 2014 | F2 | MES | sulfate |  | FeSO4 | 6.5 |  |  | 0.5 | 1 | 2 |  |  |  | EXAFS | 10 | 51 | 39 | 0 | 20
https://doi.org/10.1021/es4043275 | Effect of Solution and Solid-Phase Conditions on the Fe(II)-Accelerated Transformation of Ferrihydrite to Lepidocrocite and Goethite | Boland et al 2014 | F2 | MES | sulfate |  | FeSO4 | 6.5 |  |  | 0.5 | 1 | 2 |  |  |  | EXAFS | 0 | 63 | 37 | 0 | 25
https://doi.org/10.1021/es4043275 | Effect of Solution and Solid-Phase Conditions on the Fe(II)-Accelerated Transformation of Ferrihydrite to Lepidocrocite and Goethite | Boland et al 2014 | F2 | MES | sulfate |  | FeSO4 | 6.5 |  |  | 0.5 | 1 | 2 |  |  |  | EXAFS | 0 | 63 | 37 | 0 | 30
https://doi.org/10.1021/es4043275 | Effect of Solution and Solid-Phase Conditions on the Fe(II)-Accelerated Transformation of Ferrihydrite to Lepidocrocite and Goethite | Boland et al 2014 | F2 | MES | sulfate |  | FeSO4 | 6.5 |  |  | 0.5 | 1 | 2 |  |  |  | EXAFS | 7 | 77 | 16 | 0 | 35
https://doi.org/10.1021/es4043275 | Effect of Solution and Solid-Phase Conditions on the Fe(II)-Accelerated Transformation of Ferrihydrite to Lepidocrocite and Goethite | Boland et al 2014 | F2 | MES | sulfate |  | FeSO4 | 6.5 |  |  | 0.5 | 1 | 2 |  |  |  | EXAFS | 0 | 83 | 17 | 0 | 40
https://doi.org/10.1021/es4043275 | Effect of Solution and Solid-Phase Conditions on the Fe(II)-Accelerated Transformation of Ferrihydrite to Lepidocrocite and Goethite | Boland et al 2014 | F2 | MES | sulfate |  | FeSO4 | 6.5 |  |  | 0.5 | 1 | 2 |  |  |  | EXAFS | 0 | 83 | 17 | 0 | 45
https://doi.org/10.1021/es4043275 | Effect of Solution and Solid-Phase Conditions on the Fe(II)-Accelerated Transformation of Ferrihydrite to Lepidocrocite and Goethite | Boland et al 2014 | F2 | MES | sulfate |  | FeSO4 | 6.5 |  |  | 0.5 | 1 | 2 |  |  |  | EXAFS | 15 | 85 | 0 | 0 | 70
https://doi.org/10.1021/es4043275 | Effect of Solution and Solid-Phase Conditions on the Fe(II)-Accelerated Transformation of Ferrihydrite to Lepidocrocite and Goethite | Boland et al 2014 | F2 | MES | sulfate |  | FeSO4 | 6.92 |  |  | 0.5 | 1 | 2 |  |  |  | EXAFS | 100 | 0 | 0 | 0 | 0
https://doi.org/10.1021/es4043275 | Effect of Solution and Solid-Phase Conditions on the Fe(II)-Accelerated Transformation of Ferrihydrite to Lepidocrocite and Goethite | Boland et al 2014 | F2 | MES | sulfate |  | FeSO4 | 6.92 |  |  | 0.5 | 1 | 2 |  |  |  | EXAFS | 95 | 5 | 0 | 0 | 2
https://doi.org/10.1021/es4043275 | Effect of Solution and Solid-Phase Conditions on the Fe(II)-Accelerated Transformation of Ferrihydrite to Lepidocrocite and Goethite | Boland et al 2014 | F2 | MES | sulfate |  | FeSO4 | 6.92 |  |  | 0.5 | 1 | 2 |  |  |  | EXAFS | 75 | 20 | 5 | 0 | 4
https://doi.org/10.1021/es4043275 | Effect of Solution and Solid-Phase Conditions on the Fe(II)-Accelerated Transformation of Ferrihydrite to Lepidocrocite and Goethite | Boland et al 2014 | F2 | MES | sulfate |  | FeSO4 | 6.92 |  |  | 0.5 | 1 | 2 |  |  |  | EXAFS | 62 | 35 | 3 | 0 | 6
https://doi.org/10.1021/es4043275 | Effect of Solution and Solid-Phase Conditions on the Fe(II)-Accelerated Transformation of Ferrihydrite to Lepidocrocite and Goethite | Boland et al 2014 | F2 | MES | sulfate |  | FeSO4 | 6.92 |  |  | 0.5 | 1 | 2 |  |  |  | EXAFS | 45 | 47 | 8 | 0 | 8
https://doi.org/10.1021/es4043275 | Effect of Solution and Solid-Phase Conditions on the Fe(II)-Accelerated Transformation of Ferrihydrite to Lepidocrocite and Goethite | Boland et al 2014 | F2 | MES | sulfate |  | FeSO4 | 6.92 |  |  | 0.5 | 1 | 2 |  |  |  | EXAFS | 34 | 55 | 11 | 0 | 10
https://doi.org/10.1021/es4043275 | Effect of Solution and Solid-Phase Conditions on the Fe(II)-Accelerated Transformation of Ferrihydrite to Lepidocrocite and Goethite | Boland et al 2014 | F2 | MES | sulfate |  | FeSO4 | 6.92 |  |  | 0.5 | 1 | 2 |  |  |  | EXAFS | 18 | 66 | 16 | 0 | 12
https://doi.org/10.1021/es4043275 | Effect of Solution and Solid-Phase Conditions on the Fe(II)-Accelerated Transformation of Ferrihydrite to Lepidocrocite and Goethite | Boland et al 2014 | F2 | MES | sulfate |  | FeSO4 | 6.92 |  |  | 0.5 | 1 | 2 |  |  |  | EXAFS | 7 | 72 | 21 | 0 | 16
https://doi.org/10.1021/es4043275 | Effect of Solution and Solid-Phase Conditions on the Fe(II)-Accelerated Transformation of Ferrihydrite to Lepidocrocite and Goethite | Boland et al 2014 | F2 | MES | sulfate |  | FeSO4 | 6.92 |  |  | 0.5 | 1 | 2 |  |  |  | EXAFS | 18 | 82 | 0 | 0 | 20
https://doi.org/10.1021/es4043275 | Effect of Solution and Solid-Phase Conditions on the Fe(II)-Accelerated Transformation of Ferrihydrite to Lepidocrocite and Goethite | Boland et al 2014 | F2 | MES | sulfate |  | FeSO4 | 6.92 |  |  | 0.5 | 1 | 2 |  |  |  | EXAFS | 7 | 87 | 6 | 0 | 25
https://doi.org/10.1021/es4043275 | Effect of Solution and Solid-Phase Conditions on the Fe(II)-Accelerated Transformation of Ferrihydrite to Lepidocrocite and Goethite | Boland et al 2014 | F2 | MES | sulfate |  | FeSO4 | 7.13 |  |  | 0.5 | 1 | 2 |  |  |  | EXAFS | 100 | 0 | 0 | 0 | 0
https://doi.org/10.1021/es4043275 | Effect of Solution and Solid-Phase Conditions on the Fe(II)-Accelerated Transformation of Ferrihydrite to Lepidocrocite and Goethite | Boland et al 2014 | F2 | MES | sulfate |  | FeSO4 | 7.13 |  |  | 0.5 | 1 | 2 |  |  |  | EXAFS | 92 | 8 | 0 | 0 | 2
https://doi.org/10.1021/es4043275 | Effect of Solution and Solid-Phase Conditions on the Fe(II)-Accelerated Transformation of Ferrihydrite to Lepidocrocite and Goethite | Boland et al 2014 | F2 | MES | sulfate |  | FeSO4 | 7.13 |  |  | 0.5 | 1 | 2 |  |  |  | EXAFS | 70 | 30 | 0 | 0 | 4
https://doi.org/10.1021/es4043275 | Effect of Solution and Solid-Phase Conditions on the Fe(II)-Accelerated Transformation of Ferrihydrite to Lepidocrocite and Goethite | Boland et al 2014 | F2 | MES | sulfate |  | FeSO4 | 7.13 |  |  | 0.5 | 1 | 2 |  |  |  | EXAFS | 63 | 30 | 7 | 0 | 6
https://doi.org/10.1021/es4043275 | Effect of Solution and Solid-Phase Conditions on the Fe(II)-Accelerated Transformation of Ferrihydrite to Lepidocrocite and Goethite | Boland et al 2014 | F2 | MES | sulfate |  | FeSO4 | 7.13 |  |  | 0.5 | 1 | 2 |  |  |  | EXAFS | 39 | 61 | 1 | 0 | 8
https://doi.org/10.1021/es4043275 | Effect of Solution and Solid-Phase Conditions on the Fe(II)-Accelerated Transformation of Ferrihydrite to Lepidocrocite and Goethite | Boland et al 2014 | F2 | MES | sulfate |  | FeSO4 | 7.13 |  |  | 0.5 | 1 | 2 |  |  |  | EXAFS | 23 | 74 | 3 | 0 | 10
https://doi.org/10.1021/es4043275 | Effect of Solution and Solid-Phase Conditions on the Fe(II)-Accelerated Transformation of Ferrihydrite to Lepidocrocite and Goethite | Boland et al 2014 | F2 | MES | sulfate |  | FeSO4 | 7.13 |  |  | 0.5 | 1 | 2 |  |  |  | EXAFS | 9 | 85 | 6 | 0 | 12
https://doi.org/10.1021/es4043275 | Effect of Solution and Solid-Phase Conditions on the Fe(II)-Accelerated Transformation of Ferrihydrite to Lepidocrocite and Goethite | Boland et al 2014 | F2 | MES | sulfate |  | FeSO4 | 7.13 |  |  | 0.5 | 1 | 2 |  |  |  | EXAFS | 3 | 95 | 2 | 0 | 16
https://doi.org/10.1021/es4043275 | Effect of Solution and Solid-Phase Conditions on the Fe(II)-Accelerated Transformation of Ferrihydrite to Lepidocrocite and Goethite | Boland et al 2014 | F2 | MES | sulfate |  | FeSO4 | 7.13 |  |  | 0.5 | 1 | 2 |  |  |  | EXAFS | 4 | 92 | 4 | 0 | 20
https://doi.org/10.1021/es4043275 | Effect of Solution and Solid-Phase Conditions on the Fe(II)-Accelerated Transformation of Ferrihydrite to Lepidocrocite and Goethite | Boland et al 2014 | F2 | MES | sulfate |  | FeSO4 | 7.3 |  |  | 0.5 | 1 | 2 |  |  |  | EXAFS | 100 | 0 | 0 | 0 | 0
https://doi.org/10.1021/es4043275 | Effect of Solution and Solid-Phase Conditions on the Fe(II)-Accelerated Transformation of Ferrihydrite to Lepidocrocite and Goethite | Boland et al 2014 | F2 | MES | sulfate |  | FeSO4 | 7.3 |  |  | 0.5 | 1 | 2 |  |  |  | EXAFS | 90 | 10 | 0 | 0 | 2
https://doi.org/10.1021/es4043275 | Effect of Solution and Solid-Phase Conditions on the Fe(II)-Accelerated Transformation of Ferrihydrite to Lepidocrocite and Goethite | Boland et al 2014 | F2 | MES | sulfate |  | FeSO4 | 7.3 |  |  | 0.5 | 1 | 2 |  |  |  | EXAFS | 66 | 33 | 1 | 0 | 4
https://doi.org/10.1021/es4043275 | Effect of Solution and Solid-Phase Conditions on the Fe(II)-Accelerated Transformation of Ferrihydrite to Lepidocrocite and Goethite | Boland et al 2014 | F2 | MES | sulfate |  | FeSO4 | 7.3 |  |  | 0.5 | 1 | 2 |  |  |  | EXAFS | 70 | 30 | 0 | 0 | 6
https://doi.org/10.1021/es4043275 | Effect of Solution and Solid-Phase Conditions on the Fe(II)-Accelerated Transformation of Ferrihydrite to Lepidocrocite and Goethite | Boland et al 2014 | F2 | MES | sulfate |  | FeSO4 | 7.3 |  |  | 0.5 | 1 | 2 |  |  |  | EXAFS | 49 | 51 | 0 | 0 | 8
https://doi.org/10.1021/es4043275 | Effect of Solution and Solid-Phase Conditions on the Fe(II)-Accelerated Transformation of Ferrihydrite to Lepidocrocite and Goethite | Boland et al 2014 | F2 | MES | sulfate |  | FeSO4 | 7.3 |  |  | 0.5 | 1 | 2 |  |  |  | EXAFS | 33 | 64 | 3 | 0 | 10
https://doi.org/10.1021/es4043275 | Effect of Solution and Solid-Phase Conditions on the Fe(II)-Accelerated Transformation of Ferrihydrite to Lepidocrocite and Goethite | Boland et al 2014 | F2 | MES | sulfate |  | FeSO4 | 7.3 |  |  | 0.5 | 1 | 2 |  |  |  | EXAFS | 25 | 75 | 0 | 0 | 12
https://doi.org/10.1021/es4043275 | Effect of Solution and Solid-Phase Conditions on the Fe(II)-Accelerated Transformation of Ferrihydrite to Lepidocrocite and Goethite | Boland et al 2014 | F2 | MES | sulfate |  | FeSO4 | 7.3 |  |  | 0.5 | 1 | 2 |  |  |  | EXAFS | 12 | 88 | 0 | 0 | 16
https://doi.org/10.1021/es4043275 | Effect of Solution and Solid-Phase Conditions on the Fe(II)-Accelerated Transformation of Ferrihydrite to Lepidocrocite and Goethite | Boland et al 2014 | F2 | MES | sulfate |  | FeSO4 | 7.3 |  |  | 0.5 | 1 | 2 |  |  |  | EXAFS | 10 | 89 | 1 | 0 | 20
https://doi.org/10.1021/es4043275 | Effect of Solution and Solid-Phase Conditions on the Fe(II)-Accelerated Transformation of Ferrihydrite to Lepidocrocite and Goethite | Boland et al 2014 | S1 | MES | sulfate |  | FeSO4 | 6.36 |  |  | 0.5 | 2 | 4 |  |  |  | EXAFS | 100 | 0 | 0 | 0 | 0
https://doi.org/10.1021/es4043275 | Effect of Solution and Solid-Phase Conditions on the Fe(II)-Accelerated Transformation of Ferrihydrite to Lepidocrocite and Goethite | Boland et al 2014 | S1 | MES | sulfate |  | FeSO4 | 6.36 |  |  | 0.5 | 2 | 4 |  |  |  | EXAFS | 92 | 7 | 1 | 0 | 2
https://doi.org/10.1021/es4043275 | Effect of Solution and Solid-Phase Conditions on the Fe(II)-Accelerated Transformation of Ferrihydrite to Lepidocrocite and Goethite | Boland et al 2014 | S1 | MES | sulfate |  | FeSO4 | 6.36 |  |  | 0.5 | 2 | 4 |  |  |  | EXAFS | 71 | 24 | 5 | 0 | 4
https://doi.org/10.1021/es4043275 | Effect of Solution and Solid-Phase Conditions on the Fe(II)-Accelerated Transformation of Ferrihydrite to Lepidocrocite and Goethite | Boland et al 2014 | S1 | MES | sulfate |  | FeSO4 | 6.36 |  |  | 0.5 | 2 | 4 |  |  |  | EXAFS | 48 | 42 | 10 | 0 | 6
https://doi.org/10.1021/es4043275 | Effect of Solution and Solid-Phase Conditions on the Fe(II)-Accelerated Transformation of Ferrihydrite to Lepidocrocite and Goethite | Boland et al 2014 | S1 | MES | sulfate |  | FeSO4 | 6.36 |  |  | 0.5 | 2 | 4 |  |  |  | EXAFS | 37 | 50 | 13 | 0 | 8
https://doi.org/10.1021/es4043275 | Effect of Solution and Solid-Phase Conditions on the Fe(II)-Accelerated Transformation of Ferrihydrite to Lepidocrocite and Goethite | Boland et al 2014 | S1 | MES | sulfate |  | FeSO4 | 6.36 |  |  | 0.5 | 2 | 4 |  |  |  | EXAFS | 27 | 60 | 13 | 0 | 10
https://doi.org/10.1021/es4043275 | Effect of Solution and Solid-Phase Conditions on the Fe(II)-Accelerated Transformation of Ferrihydrite to Lepidocrocite and Goethite | Boland et al 2014 | S1 | MES | sulfate |  | FeSO4 | 6.36 |  |  | 0.5 | 2 | 4 |  |  |  | EXAFS | 19 | 72 | 9 | 0 | 12
https://doi.org/10.1021/es4043275 | Effect of Solution and Solid-Phase Conditions on the Fe(II)-Accelerated Transformation of Ferrihydrite to Lepidocrocite and Goethite | Boland et al 2014 | S1 | MES | sulfate |  | FeSO4 | 6.36 |  |  | 0.5 | 2 | 4 |  |  |  | EXAFS | 22 | 74 | 4 | 0 | 16
https://doi.org/10.1021/es4043275 | Effect of Solution and Solid-Phase Conditions on the Fe(II)-Accelerated Transformation of Ferrihydrite to Lepidocrocite and Goethite | Boland et al 2014 | S1 | MES | sulfate |  | FeSO4 | 6.36 |  |  | 0.5 | 2 | 4 |  |  |  | EXAFS | 20 | 75 | 5 | 0 | 20
https://doi.org/10.1021/es4043275 | Effect of Solution and Solid-Phase Conditions on the Fe(II)-Accelerated Transformation of Ferrihydrite to Lepidocrocite and Goethite | Boland et al 2014 | S1 | MES | sulfate |  | FeSO4 | 6.36 |  |  | 0.5 | 2 | 4 |  |  |  | EXAFS | 17 | 83 | 0 | 0 | 24
https://doi.org/10.1021/es4043275 | Effect of Solution and Solid-Phase Conditions on the Fe(II)-Accelerated Transformation of Ferrihydrite to Lepidocrocite and Goethite | Boland et al 2014 | S1 | MES | sulfate |  | FeSO4 | 6.5 |  |  | 0.5 | 3 | 6 |  |  |  | EXAFS | 100 | 0 | 0 | 0 | 0
https://doi.org/10.1021/es4043275 | Effect of Solution and Solid-Phase Conditions on the Fe(II)-Accelerated Transformation of Ferrihydrite to Lepidocrocite and Goethite | Boland et al 2014 | S1 | MES | sulfate |  | FeSO4 | 6.5 |  |  | 0.5 | 3 | 6 |  |  |  | EXAFS | 72 | 10 | 18 | 0 | 5
https://doi.org/10.1021/es4043275 | Effect of Solution and Solid-Phase Conditions on the Fe(II)-Accelerated Transformation of Ferrihydrite to Lepidocrocite and Goethite | Boland et al 2014 | S1 | MES | sulfate |  | FeSO4 | 6.5 |  |  | 0.5 | 3 | 6 |  |  |  | EXAFS | 1 | 63.34593 | 36.34184 | 0 | 10
https://doi.org/10.1021/es4043275 | Effect of Solution and Solid-Phase Conditions on the Fe(II)-Accelerated Transformation of Ferrihydrite to Lepidocrocite and Goethite | Boland et al 2014 | S1 | MES | sulfate |  | FeSO4 | 6.5 |  |  | 0.5 | 3 | 6 |  |  |  | EXAFS | 15 | 64 | 21 | 0 | 15
https://doi.org/10.1021/es4043275 | Effect of Solution and Solid-Phase Conditions on the Fe(II)-Accelerated Transformation of Ferrihydrite to Lepidocrocite and Goethite | Boland et al 2014 | S1 | MES | sulfate |  | FeSO4 | 6.5 |  |  | 0.5 | 3 | 6 |  |  |  | EXAFS | 0 | 92 | 8 | 0 | 20
https://doi.org/10.1021/es4043275 | Effect of Solution and Solid-Phase Conditions on the Fe(II)-Accelerated Transformation of Ferrihydrite to Lepidocrocite and Goethite | Boland et al 2014 | S1 | MES | sulfate |  | FeSO4 | 6.5 |  |  | 0.5 | 3 | 6 |  |  |  | EXAFS | 1 | 99 | 0 | 0 | 25
https://doi.org/10.1021/es4043275 | Effect of Solution and Solid-Phase Conditions on the Fe(II)-Accelerated Transformation of Ferrihydrite to Lepidocrocite and Goethite | Boland et al 2014 | S1 | MES | sulfate |  | FeSO4 | 6.4 |  |  | 1 | 1 | 1 |  |  |  | EXAFS | 100 | 0 | 0 | 0 | 0
https://doi.org/10.1021/es4043275 | Effect of Solution and Solid-Phase Conditions on the Fe(II)-Accelerated Transformation of Ferrihydrite to Lepidocrocite and Goethite | Boland et al 2014 | S1 | MES | sulfate |  | FeSO4 | 6.4 |  |  | 1 | 1 | 1 |  |  |  | EXAFS | 98 | 0 | 2 | 0 | 2
https://doi.org/10.1021/es4043275 | Effect of Solution and Solid-Phase Conditions on the Fe(II)-Accelerated Transformation of Ferrihydrite to Lepidocrocite and Goethite | Boland et al 2014 | S1 | MES | sulfate |  | FeSO4 | 6.4 |  |  | 1 | 1 | 1 |  |  |  | EXAFS | 94 | 6 | 0 | 0 | 4
https://doi.org/10.1021/es4043275 | Effect of Solution and Solid-Phase Conditions on the Fe(II)-Accelerated Transformation of Ferrihydrite to Lepidocrocite and Goethite | Boland et al 2014 | S1 | MES | sulfate |  | FeSO4 | 6.4 |  |  | 1 | 1 | 1 |  |  |  | EXAFS | 75 | 18 | 7 | 0 | 6
https://doi.org/10.1021/es4043275 | Effect of Solution and Solid-Phase Conditions on the Fe(II)-Accelerated Transformation of Ferrihydrite to Lepidocrocite and Goethite | Boland et al 2014 | S1 | MES | sulfate |  | FeSO4 | 6.4 |  |  | 1 | 1 | 1 |  |  |  | EXAFS | 55 | 25 | 20 | 0 | 8
https://doi.org/10.1021/es4043275 | Effect of Solution and Solid-Phase Conditions on the Fe(II)-Accelerated Transformation of Ferrihydrite to Lepidocrocite and Goethite | Boland et al 2014 | S1 | MES | sulfate |  | FeSO4 | 6.4 |  |  | 1 | 1 | 1 |  |  |  | EXAFS | 40 | 38 | 22 | 0 | 10
https://doi.org/10.1021/es4043275 | Effect of Solution and Solid-Phase Conditions on the Fe(II)-Accelerated Transformation of Ferrihydrite to Lepidocrocite and Goethite | Boland et al 2014 | S1 | MES | sulfate |  | FeSO4 | 6.4 |  |  | 1 | 1 | 1 |  |  |  | EXAFS | 40 | 40 | 20 | 0 | 12
https://doi.org/10.1021/es4043275 | Effect of Solution and Solid-Phase Conditions on the Fe(II)-Accelerated Transformation of Ferrihydrite to Lepidocrocite and Goethite | Boland et al 2014 | S1 | MES | sulfate |  | FeSO4 | 6.4 |  |  | 1 | 1 | 1 |  |  |  | EXAFS | 17 | 58 | 25 | 0 | 16
https://doi.org/10.1021/es4043275 | Effect of Solution and Solid-Phase Conditions on the Fe(II)-Accelerated Transformation of Ferrihydrite to Lepidocrocite and Goethite | Boland et al 2014 | S1 | MES | sulfate |  | FeSO4 | 6.4 |  |  | 1 | 1 | 1 |  |  |  | EXAFS | 13 | 60 | 27 | 0 | 20
https://doi.org/10.1021/es4043275 | Effect of Solution and Solid-Phase Conditions on the Fe(II)-Accelerated Transformation of Ferrihydrite to Lepidocrocite and Goethite | Boland et al 2014 | S1 | MES | sulfate |  | FeSO4 | 6.4 |  |  | 1 | 1 | 1 |  |  |  | EXAFS | 16 | 82 | 2 | 0 | 48

## Sheet2
x | y(fh) | y(gt) | y(lp) | sum | norm_fh | norm_gt | norm_lp | sum
1.98407 | 11.00377 | 0 | 0.24013 | 11.2439 | 97.86435 | 0 | 2.135647 | 100
3.99734 | 10.58211 | 0.63525 | 0.00095 | 11.21831 | 94.32891 | 5.662618 | 0.008468299 | 100
5.96364 | 8.39548 | 2.07557 | 0.74899 | 11.22004 | 74.82576 | 18.49878 | 6.675466 | 100
8.03912 | 6.22907 | 2.76816 | 2.22486 | 11.22209 | 55.50722 | 24.66706 | 19.82572 | 100
9.99738 | 4.48622 | 4.3118 | 2.44161 | 11.23963 | 39.9143 | 38.36247 | 21.72322 | 100
11.95732 | 4.50233 | 4.43329 | 2.24003 | 11.17565 | 40.28696 | 39.66919 | 20.04385 | 100
16.02492 | 1.8754 | 6.53319 | 2.83925 | 11.24784 | 16.67342 | 58.08395 | 25.24262 | 100
20.02861 | 1.40572 | 6.77443 | 3.02299 | 11.20314 | 12.54755 | 60.46903 | 26.98342 | 100
48.0955 | 1.74791 | 9.21193 | 0.22702 | 11.18686 | 15.62467 | 82.34598 | 2.029345 | 100
[5 empty] | #DIV/0! | #DIV/0! | #DIV/0! | #DIV/0!
| sum | 11.20314
| x | y
| 1.9172 | 0.24013
| 3.99607 | 0.00095
| 5.96829 | 0.74899
| 7.95236 | 2.22486
| 10.04478 | 2.44161
| 11.95394 | 2.24003
| 15.94874 | 2.83925
| 20.10056 | 3.02299
| 48.12089 | 0.22702

## Sheet3
Factor1 | Factor2 | Factor3 | Response
7.2 | 0.67 | 0 | 0
7.2 | 0.67 | 2 | 1
7.2 | 0.67 | 40 | 4
7.2 | 0.67 | 132 | 8
7.2 | 6.7 | 0 | 0
7.2 | 6.7 | 2 | 7
7.2 | 6.7 | 6 | 10
7.2 | 6.7 | 12 | 14
7.2 | 6.7 | 32 | 16
7.2 | 6.7 | 132 | 13
7.2 | 0.67 | 0 | 0
7.2 | 0.67 | 2 | 11
7.2 | 0.67 | 6 | 30
7.2 | 0.67 | 40 | 45
7.2 | 0.67 | 132 | 46
7.2 | 6.7 | 0 | 0
7.2 | 6.7 | 2 | 59
7.2 | 6.7 | 6 | 78
7.2 | 6.7 | 12 | 72
7.2 | 6.7 | 40 | 68
7.2 | 6.7 | 132 | 55
7.2 | 0.67 | 0 | 0
7.2 | 0.67 | 132 | 56
7.2 | 6.7 | 0 | 0
7.2 | 6.7 | 132 | 70
8 | 0.67 | 0 | 0
8 | 0.67 | 120 | 8
5 | 6.7 | 0 | 0
5 | 6.7 | 120 | 12
6 | 6.7 | 0 | 0
6 | 6.7 | 120 | 0
7 | 6.7 | 0 | 0
7 | 6.7 | 120 | 0
8 | 6.7 | 0 | 0
8 | 6.7 | 120 | 0
7 | 0.1333333 | 0 | 0
7 | 0.1333333 | 120 | 19
7 | 0.3333333 | 0 | 0
7 | 0.3333333 | 120 | 8
7 | 0.6 | 0 | 0
7 | 0.6 | 120 | 25
7 | 0.8666667 | 0 | 0
7 | 0.8666667 | 120 | 32
7 | 1.3 | 0 | 0
7 | 1.3 | 120 | 38
7 | 2.5 | 0 | 0
7 | 2.5 | 120 | 32
7 | 5.7 | 0 | 0
7 | 5.7 | 120 | 25
7 | 12.66667 | 0 | 0
7 | 12.66667 | 120 | 26
6.17 | 2 | 0 | 0
6.17 | 2 | 5 | 5
6.17 | 2 | 10 | 12
6.17 | 2 | 15 | 19
6.17 | 2 | 20 | 32
6.17 | 2 | 25 | 40
6.17 | 2 | 30 | 48
6.17 | 2 | 45 | 64
6.17 | 2 | 70 | 55
6.42 | 2 | 0 | 0
6.42 | 2 | 5 | 7
6.42 | 2 | 10 | 29
6.42 | 2 | 15 | 42
6.42 | 2 | 20 | 56
6.42 | 2 | 25 | 56
6.42 | 2 | 30 | 59
6.42 | 2 | 45 | 80
6.42 | 2 | 70 | 76
6.5 | 2 | 0 | 0
6.5 | 2 | 5 | 12
6.5 | 2 | 10 | 26
6.5 | 2 | 15 | 35
6.5 | 2 | 20 | 51
6.5 | 2 | 25 | 63
6.5 | 2 | 30 | 63
6.5 | 2 | 35 | 77
6.5 | 2 | 40 | 83
6.5 | 2 | 45 | 83
6.5 | 2 | 70 | 85
6.92 | 2 | 0 | 0
6.92 | 2 | 2 | 5
6.92 | 2 | 4 | 20
6.92 | 2 | 6 | 35
6.92 | 2 | 8 | 47
6.92 | 2 | 10 | 55
6.92 | 2 | 12 | 66
6.92 | 2 | 16 | 72
6.92 | 2 | 20 | 82
6.92 | 2 | 25 | 87
7.13 | 2 | 0 | 0
7.13 | 2 | 2 | 8
7.13 | 2 | 4 | 30
7.13 | 2 | 6 | 30
7.13 | 2 | 8 | 61
7.13 | 2 | 10 | 74
7.13 | 2 | 12 | 85
7.13 | 2 | 16 | 95
7.13 | 2 | 20 | 92
7.3 | 2 | 0 | 0
7.3 | 2 | 2 | 10
7.3 | 2 | 4 | 33
7.3 | 2 | 6 | 30
7.3 | 2 | 8 | 51
7.3 | 2 | 10 | 64
7.3 | 2 | 12 | 75
7.3 | 2 | 16 | 88
7.3 | 2 | 20 | 89
6.36 | 4 | 0 | 0
6.36 | 4 | 2 | 7
6.36 | 4 | 4 | 24
6.36 | 4 | 6 | 42
6.36 | 4 | 8 | 50
6.36 | 4 | 10 | 60
6.36 | 4 | 12 | 72
6.36 | 4 | 16 | 74
6.36 | 4 | 20 | 75
6.36 | 4 | 24 | 83
6.5 | 6 | 0 | 0
6.5 | 6 | 5 | 10
6.5 | 6 | 10 | 63.34593
6.5 | 6 | 15 | 64
6.5 | 6 | 20 | 92
6.5 | 6 | 25 | 99
6.4 | 1 | 0 | 0
6.4 | 1 | 2 | 0
6.4 | 1 | 4 | 6
6.4 | 1 | 6 | 18
6.4 | 1 | 8 | 25
6.4 | 1 | 10 | 38
6.4 | 1 | 12 | 40
6.4 | 1 | 16 | 58
6.4 | 1 | 20 | 60
6.4 | 1 | 48 | 82

## Sheet4
Buffer1 | CounterIon1 | Fe2_source1 | pH | Fh_g | Fe2_mM | Fe2Fh_mMg | Fh_pct | Gt_pct | Lp_pct | Mt_pct | Time_hr
PIPES | chloride | FeCl2 | 7.2 | 0.3 | 0.2 | 0.67 | 100 | 0 | 0 | 0 | 0
PIPES | chloride | FeCl2 | 7.2 | 0.3 | 0.2 | 0.67 | 84 | 1 | 15 | 0 | 2
PIPES | chloride | FeCl2 | 7.2 | 0.3 | 0.2 | 0.67 | 9 | 4 | 87 | 0 | 40
PIPES | chloride | FeCl2 | 7.2 | 0.3 | 0.2 | 0.67 | 6 | 8 | 86 | 0 | 132
PIPES | chloride | FeCl2 | 7.2 | 0.3 | 2 | 6.7 | 100 | 0 | 0 | 0 | 0
PIPES | chloride | FeCl2 | 7.2 | 0.3 | 2 | 6.7 | 30 | 7 | 59 | 4 | 2
PIPES | chloride | FeCl2 | 7.2 | 0.3 | 2 | 6.7 | 26 | 10 | 58 | 6 | 6
PIPES | chloride | FeCl2 | 7.2 | 0.3 | 2 | 6.7 | 13 | 14 | 63 | 10 | 12
PIPES | chloride | FeCl2 | 7.2 | 0.3 | 2 | 6.7 | 22 | 16 | 55 | 7 | 32
PIPES | chloride | FeCl2 | 7.2 | 0.3 | 2 | 6.7 | 21 | 13 | 27 | 39 | 132
PIPES | sulfate | FeSO4 | 7.2 | 0.3 | 0.2 | 0.67 | 100 | 0 | 0 | 0 | 0
PIPES | sulfate | FeSO4 | 7.2 | 0.3 | 0.2 | 0.67 | 41 | 11 | 48 | 0 | 2
PIPES | sulfate | FeSO4 | 7.2 | 0.3 | 0.2 | 0.67 | 14 | 30 | 56 | 0 | 6
PIPES | sulfate | FeSO4 | 7.2 | 0.3 | 0.2 | 0.67 | 5 | 45 | 50 | 0 | 40
PIPES | sulfate | FeSO4 | 7.2 | 0.3 | 0.2 | 0.67 | 7 | 46 | 47 | 0 | 132
PIPES | sulfate | FeSO4 | 7.2 | 0.3 | 2 | 6.7 | 100 | 0 | 0 | 0 | 0
PIPES | sulfate | FeSO4 | 7.2 | 0.3 | 2 | 6.7 | 33 | 59 | 8 | 0 | 2
PIPES | sulfate | FeSO4 | 7.2 | 0.3 | 2 | 6.7 | 28 | 78 | 0 | 0 | 6
PIPES | sulfate | FeSO4 | 7.2 | 0.3 | 2 | 6.7 | 28 | 72 | 0 | 0 | 12
PIPES | sulfate | FeSO4 | 7.2 | 0.3 | 2 | 6.7 | 23 | 68 | 0 | 8 | 40
PIPES | sulfate | FeSO4 | 7.2 | 0.3 | 2 | 6.7 | 18 | 55 | 0 | 27 | 132
bicarbonate | sulfate | FeSO4 | 7.2 | 0.3 | 0.2 | 0.67 | 100 | 0 | 0 | 0 | 0
bicarbonate | sulfate | FeSO4 | 7.2 | 0.3 | 0.2 | 0.67 | 44 | 56 | 0 | 0 | 132
bicarbonate | sulfate | FeSO4 | 7.2 | 0.3 | 2 | 6.7 | 100 | 0 | 0 | 0 | 0
bicarbonate | sulfate | FeSO4 | 7.2 | 0.3 | 2 | 6.7 | 30 | 70 | 0 | 0 | 132
PIPES | chloride | FeCl2 | 8 | 0.3 | 0.2 | 0.67 | 100 | 0 | 0 | 0 | 0
PIPES | chloride | FeCl2 | 8 | 0.3 | 0.2 | 0.67 | 11 | 8 | 57 | 24 | 120
PIPES | chloride | FeCl2 | 5 | 0.3 | 2 | 6.7 | 100 | 0 | 0 | 0 | 0
PIPES | chloride | FeCl2 | 5 | 0.3 | 2 | 6.7 | 66 | 12 | 21 | 0 | 120
PIPES | chloride | FeCl2 | 6 | 0.3 | 2 | 6.7 | 100 | 0 | 0 | 0 | 0
PIPES | chloride | FeCl2 | 6 | 0.3 | 2 | 6.7 | 31 | 0 | 69 | 0 | 120
PIPES | chloride | FeCl2 | 7 | 0.3 | 2 | 6.7 | 100 | 0 | 0 | 0 | 0
PIPES | chloride | FeCl2 | 7 | 0.3 | 2 | 6.7 | 33 | 0 | 36 | 31 | 120
PIPES | chloride | FeCl2 | 8 | 0.3 | 2 | 6.7 | 100 | 0 | 0 | 0 | 0
PIPES | chloride | FeCl2 | 8 | 0.3 | 2 | 6.7 | 8 | 0 | 0 | 92 | 120
PIPES | chloride | FeCl2 | 7 | 0.3 | 0.04 | 0.1333333 | 100 | 0 | 0 | 0 | 0
PIPES | chloride | FeCl2 | 7 | 0.3 | 0.04 | 0.1333333 | 55 | 19 | 26 | 0 | 120
PIPES | chloride | FeCl2 | 7 | 0.3 | 0.1 | 0.3333333 | 100 | 0 | 0 | 0 | 0
PIPES | chloride | FeCl2 | 7 | 0.3 | 0.1 | 0.3333333 | 39 | 8 | 53 | 0 | 120
PIPES | chloride | FeCl2 | 7 | 0.3 | 0.18 | 0.6 | 100 | 0 | 0 | 0 | 0
PIPES | chloride | FeCl2 | 7 | 0.3 | 0.18 | 0.6 | 36 | 25 | 39 | 0 | 120
PIPES | chloride | FeCl2 | 7 | 0.3 | 0.26 | 0.8666667 | 100 | 0 | 0 | 0 | 0
PIPES | chloride | FeCl2 | 7 | 0.3 | 0.26 | 0.8666667 | 28 | 32 | 40 | 0 | 120
PIPES | chloride | FeCl2 | 7 | 0.3 | 0.39 | 1.3 | 100 | 0 | 0 | 0 | 0
PIPES | chloride | FeCl2 | 7 | 0.3 | 0.39 | 1.3 | 20 | 38 | 31 | 11 | 120
PIPES | chloride | FeCl2 | 7 | 0.3 | 0.75 | 2.5 | 100 | 0 | 0 | 0 | 0
PIPES | chloride | FeCl2 | 7 | 0.3 | 0.75 | 2.5 | 14 | 32 | 8 | 46 | 120
PIPES | chloride | FeCl2 | 7 | 0.3 | 1.71 | 5.7 | 100 | 0 | 0 | 0 | 0
PIPES | chloride | FeCl2 | 7 | 0.3 | 1.71 | 5.7 | 9 | 25 | 0 | 66 | 120
PIPES | chloride | FeCl2 | 7 | 0.3 | 3.8 | 12.66667 | 100 | 0 | 0 | 0 | 0
PIPES | chloride | FeCl2 | 7 | 0.3 | 3.8 | 12.66667 | 11 | 26 | 0 | 62 | 120
MES | sulfate | FeSO4 | 6.17 | 0.5 | 1 | 2 | 100 | 0 | 0 | 0 | 0
MES | sulfate | FeSO4 | 6.17 | 0.5 | 1 | 2 | 93 | 5 | 2 | 0 | 5
MES | sulfate | FeSO4 | 6.17 | 0.5 | 1 | 2 | 80 | 12 | 8 | 0 | 10
MES | sulfate | FeSO4 | 6.17 | 0.5 | 1 | 2 | 59 | 19 | 22 | 0 | 15
MES | sulfate | FeSO4 | 6.17 | 0.5 | 1 | 2 | 29 | 32 | 39 | 0 | 20
MES | sulfate | FeSO4 | 6.17 | 0.5 | 1 | 2 | 22 | 40 | 38 | 0 | 25
MES | sulfate | FeSO4 | 6.17 | 0.5 | 1 | 2 | 3 | 48 | 49 | 0 | 30
MES | sulfate | FeSO4 | 6.17 | 0.5 | 1 | 2 | 0 | 64 | 36 | 0 | 45
MES | sulfate | FeSO4 | 6.17 | 0.5 | 1 | 2 | 15 | 55 | 30 | 0 | 70
MES | sulfate | FeSO4 | 6.42 | 0.5 | 1 | 2 | 100 | 0 | 0 | 0 | 0
MES | sulfate | FeSO4 | 6.42 | 0.5 | 1 | 2 | 89 | 7 | 4 | 0 | 5
MES | sulfate | FeSO4 | 6.42 | 0.5 | 1 | 2 | 47 | 29 | 24 | 0 | 10
MES | sulfate | FeSO4 | 6.42 | 0.5 | 1 | 2 | 19 | 42 | 40 | 0 | 15
MES | sulfate | FeSO4 | 6.42 | 0.5 | 1 | 2 | 4 | 56 | 40 | 0 | 20
MES | sulfate | FeSO4 | 6.42 | 0.5 | 1 | 2 | 0 | 56 | 44 | 0 | 25
MES | sulfate | FeSO4 | 6.42 | 0.5 | 1 | 2 | 1 | 59 | 40 | 0 | 30
MES | sulfate | FeSO4 | 6.42 | 0.5 | 1 | 2 | 4 | 80 | 16 | 0 | 45
MES | sulfate | FeSO4 | 6.42 | 0.5 | 1 | 2 | 5 | 76 | 19 | 0 | 70
MES | sulfate | FeSO4 | 6.5 | 0.5 | 1 | 2 | 100 | 0 | 0 | 0 | 0
MES | sulfate | FeSO4 | 6.5 | 0.5 | 1 | 2 | 88 | 12 | 0 | 0 | 5
MES | sulfate | FeSO4 | 6.5 | 0.5 | 1 | 2 | 61 | 26 | 13 | 0 | 10
MES | sulfate | FeSO4 | 6.5 | 0.5 | 1 | 2 | 48 | 35 | 17 | 0 | 15
MES | sulfate | FeSO4 | 6.5 | 0.5 | 1 | 2 | 10 | 51 | 39 | 0 | 20
MES | sulfate | FeSO4 | 6.5 | 0.5 | 1 | 2 | 0 | 63 | 37 | 0 | 25
MES | sulfate | FeSO4 | 6.5 | 0.5 | 1 | 2 | 0 | 63 | 37 | 0 | 30
MES | sulfate | FeSO4 | 6.5 | 0.5 | 1 | 2 | 7 | 77 | 16 | 0 | 35
MES | sulfate | FeSO4 | 6.5 | 0.5 | 1 | 2 | 0 | 83 | 17 | 0 | 40
MES | sulfate | FeSO4 | 6.5 | 0.5 | 1 | 2 | 0 | 83 | 17 | 0 | 45
MES | sulfate | FeSO4 | 6.5 | 0.5 | 1 | 2 | 15 | 85 | 0 | 0 | 70
MES | sulfate | FeSO4 | 6.92 | 0.5 | 1 | 2 | 100 | 0 | 0 | 0 | 0
MES | sulfate | FeSO4 | 6.92 | 0.5 | 1 | 2 | 95 | 5 | 0 | 0 | 2
MES | sulfate | FeSO4 | 6.92 | 0.5 | 1 | 2 | 75 | 20 | 5 | 0 | 4
MES | sulfate | FeSO4 | 6.92 | 0.5 | 1 | 2 | 62 | 35 | 3 | 0 | 6
MES | sulfate | FeSO4 | 6.92 | 0.5 | 1 | 2 | 45 | 47 | 8 | 0 | 8
MES | sulfate | FeSO4 | 6.92 | 0.5 | 1 | 2 | 34 | 55 | 11 | 0 | 10
MES | sulfate | FeSO4 | 6.92 | 0.5 | 1 | 2 | 18 | 66 | 16 | 0 | 12
MES | sulfate | FeSO4 | 6.92 | 0.5 | 1 | 2 | 7 | 72 | 21 | 0 | 16
MES | sulfate | FeSO4 | 6.92 | 0.5 | 1 | 2 | 18 | 82 | 0 | 0 | 20
MES | sulfate | FeSO4 | 6.92 | 0.5 | 1 | 2 | 7 | 87 | 6 | 0 | 25
MES | sulfate | FeSO4 | 7.13 | 0.5 | 1 | 2 | 100 | 0 | 0 | 0 | 0
MES | sulfate | FeSO4 | 7.13 | 0.5 | 1 | 2 | 92 | 8 | 0 | 0 | 2
MES | sulfate | FeSO4 | 7.13 | 0.5 | 1 | 2 | 70 | 30 | 0 | 0 | 4
MES | sulfate | FeSO4 | 7.13 | 0.5 | 1 | 2 | 63 | 30 | 7 | 0 | 6
MES | sulfate | FeSO4 | 7.13 | 0.5 | 1 | 2 | 39 | 61 | 1 | 0 | 8
MES | sulfate | FeSO4 | 7.13 | 0.5 | 1 | 2 | 23 | 74 | 3 | 0 | 10
MES | sulfate | FeSO4 | 7.13 | 0.5 | 1 | 2 | 9 | 85 | 6 | 0 | 12
MES | sulfate | FeSO4 | 7.13 | 0.5 | 1 | 2 | 3 | 95 | 2 | 0 | 16
MES | sulfate | FeSO4 | 7.13 | 0.5 | 1 | 2 | 4 | 92 | 4 | 0 | 20
MES | sulfate | FeSO4 | 7.3 | 0.5 | 1 | 2 | 100 | 0 | 0 | 0 | 0
MES | sulfate | FeSO4 | 7.3 | 0.5 | 1 | 2 | 90 | 10 | 0 | 0 | 2
MES | sulfate | FeSO4 | 7.3 | 0.5 | 1 | 2 | 66 | 33 | 1 | 0 | 4
MES | sulfate | FeSO4 | 7.3 | 0.5 | 1 | 2 | 70 | 30 | 0 | 0 | 6
MES | sulfate | FeSO4 | 7.3 | 0.5 | 1 | 2 | 49 | 51 | 0 | 0 | 8
MES | sulfate | FeSO4 | 7.3 | 0.5 | 1 | 2 | 33 | 64 | 3 | 0 | 10
MES | sulfate | FeSO4 | 7.3 | 0.5 | 1 | 2 | 25 | 75 | 0 | 0 | 12
MES | sulfate | FeSO4 | 7.3 | 0.5 | 1 | 2 | 12 | 88 | 0 | 0 | 16
MES | sulfate | FeSO4 | 7.3 | 0.5 | 1 | 2 | 10 | 89 | 1 | 0 | 20
MES | sulfate | FeSO4 | 6.36 | 0.5 | 2 | 4 | 100 | 0 | 0 | 0 | 0
MES | sulfate | FeSO4 | 6.36 | 0.5 | 2 | 4 | 92 | 7 | 1 | 0 | 2
MES | sulfate | FeSO4 | 6.36 | 0.5 | 2 | 4 | 71 | 24 | 5 | 0 | 4
MES | sulfate | FeSO4 | 6.36 | 0.5 | 2 | 4 | 48 | 42 | 10 | 0 | 6
MES | sulfate | FeSO4 | 6.36 | 0.5 | 2 | 4 | 37 | 50 | 13 | 0 | 8
MES | sulfate | FeSO4 | 6.36 | 0.5 | 2 | 4 | 27 | 60 | 13 | 0 | 10
MES | sulfate | FeSO4 | 6.36 | 0.5 | 2 | 4 | 19 | 72 | 9 | 0 | 12
MES | sulfate | FeSO4 | 6.36 | 0.5 | 2 | 4 | 22 | 74 | 4 | 0 | 16
MES | sulfate | FeSO4 | 6.36 | 0.5 | 2 | 4 | 20 | 75 | 5 | 0 | 20
MES | sulfate | FeSO4 | 6.36 | 0.5 | 2 | 4 | 17 | 83 | 0 | 0 | 24
MES | sulfate | FeSO4 | 6.5 | 0.5 | 3 | 6 | 100 | 0 | 0 | 0 | 0
MES | sulfate | FeSO4 | 6.5 | 0.5 | 3 | 6 | 72 | 10 | 18 | 0 | 5
MES | sulfate | FeSO4 | 6.5 | 0.5 | 3 | 6 | 1 | 63.34593 | 36.34184 | 0 | 10
MES | sulfate | FeSO4 | 6.5 | 0.5 | 3 | 6 | 15 | 64 | 21 | 0 | 15
MES | sulfate | FeSO4 | 6.5 | 0.5 | 3 | 6 | 0 | 92 | 8 | 0 | 20
MES | sulfate | FeSO4 | 6.5 | 0.5 | 3 | 6 | 1 | 99 | 0 | 0 | 25
MES | sulfate | FeSO4 | 6.4 | 1 | 1 | 1 | 100 | 0 | 0 | 0 | 0
MES | sulfate | FeSO4 | 6.4 | 1 | 1 | 1 | 98 | 0 | 2 | 0 | 2
MES | sulfate | FeSO4 | 6.4 | 1 | 1 | 1 | 94 | 6 | 0 | 0 | 4
MES | sulfate | FeSO4 | 6.4 | 1 | 1 | 1 | 75 | 18 | 7 | 0 | 6
MES | sulfate | FeSO4 | 6.4 | 1 | 1 | 1 | 55 | 25 | 20 | 0 | 8
MES | sulfate | FeSO4 | 6.4 | 1 | 1 | 1 | 40 | 38 | 22 | 0 | 10
MES | sulfate | FeSO4 | 6.4 | 1 | 1 | 1 | 40 | 40 | 20 | 0 | 12
MES | sulfate | FeSO4 | 6.4 | 1 | 1 | 1 | 17 | 58 | 25 | 0 | 16
MES | sulfate | FeSO4 | 6.4 | 1 | 1 | 1 | 13 | 60 | 27 | 0 | 20
MES | sulfate | FeSO4 | 6.4 | 1 | 1 | 1 | 16 | 82 | 2 | 0 | 48